## Sheet1
文物采样点 | 二氧化硅(SiO2) | 氧化钠(Na2O) | 氧化钾(K2O) | 氧化钙(CaO) | 氧化镁(MgO) | 氧化铝(Al2O3) | 氧化铁(Fe2O3) | 氧化铜(CuO) | 氧化铅(PbO) | 氧化钡(BaO) | 五氧化二磷(P2O5) | 氧化锶(SrO) | 氧化锡(SnO2) | 二氧化硫(SO2)
20 | 42.25766 | 0 | 0.8030766 | 0 | 0 | 6.164461 | 1.707952 | 5.406628 | 10.51917 | 26.63726 | 6.503789 | 0 | 0 | 0
24 | 32.30178 | 0 | 0 | 0.4753236 | 0 | 1.60801 | 0 | 8.555825 | 29.47006 | 26.5271 | 0.1415858 | 0.9203074 | 0 | 0
30部位1 | 35.0587 | 0 | 1.43951 | 4.583971 | 1.00051 | 4.441041 | 2.16437 | 0 | 40.04084 | 10.50536 | 0 | 0.3573252 | 0.4083716 | 0
30部位2 | 37.41641 | 0 | 0 | 4.295846 | 0.5167173 | 3.910841 | 2.776089 | 0 | 38.23708 | 10.48632 | 1.428571 | 0.4863222 | 0.4457953 | 0
31 | 66.96129 | 0 | 0 | 1.625521 | 0.9041959 | 3.159606 | 4.663212 | 0.4470182 | 16.81398 | 3.47455 | 1.64584 | 0.3047851 | 0 | 0
32 | 70.6568 | 0 | 0.2128522 | 0.4662477 | 0 | 2.392054 | 1.013582 | 0.111494 | 20.02838 | 4.94628 | 0.1723089 | 0 | 0 | 0
33 | 75.54022 | 0 | 0.15006 | 0.6402561 | 1.0004 | 2.35094 | 0 | 0.4701881 | 16.16647 | 3.551421 | 0.130052 | 0 | 0 | 0
35 | 68.50639 | 0 | 0 | 0.3949693 | 0 | 1.496726 | 0.1766968 | 0.1663029 | 22.91862 | 5.903752 | 0.4365451 | 0 | 0 | 0
37 | 60.13203 | 0 | 0.230046 | 0.890178 | 0 | 2.720544 | 0 | 3.010602 | 17.24345 | 10.34207 | 1.460292 | 0.310062 | 0 | 3.660732
45 | 62.31442 | 2.704901 | 0.1118568 | 0.8541794 | 0.7524914 | 5.084401 | 0 | 0.5389465 | 16.25991 | 11.14501 | 0 | 0.2338824 | 0 | 0
46 | 55.97688 | 0 | 0.2534726 | 0 | 1.693197 | 4.856535 | 0 | 0.7806955 | 25.60073 | 10.19974 | 0.2027781 | 0.4359728 | 0 | 0
47 | 52.99198 | 4.791281 | 0.2981699 | 0.8945096 | 0.6271849 | 3.146206 | 0 | 0.6683117 | 26.11557 | 9.490027 | 0.1028172 | 0.8739461 | 0 | 0
55 | 50.8508 | 2.811787 | 0 | 1.172442 | 0 | 1.504462 | 0 | 0.8923013 | 34.15646 | 8.248599 | 0.3631459 | 0 | 0 | 0