## 第一问预测值
纹饰 | 类型 | 颜色 | 表面风化 | 文物采样点 | 二氧化硅(SiO2) | 氧化钠(Na2O) | 氧化钾(K2O) | 氧化钙(CaO) | 氧化镁(MgO) | 氧化铝(Al2O3) | 氧化铁(Fe2O3) | 氧化铜(CuO) | 氧化铅(PbO) | 氧化钡(BaO) | 五氧化二磷(P2O5) | 氧化锶(SrO) | 氧化锡(SnO2) | 二氧化硫(SO2)
B | 高钾 | 蓝绿 | 风化 | 7 | 75.58805 | 0 | 0 | 7.033396 | 0 | 7.514011 | 1.271188 | 5.676998 | 0 | 0 | 2.916358 | 0 | 0 | 0
B | 高钾 | 蓝绿 | 风化 | 27 | 73.81449 | 0 | 0 | 6.028037 | 5.094078 | 9.292811 | 1.459008 | 2.632456 | 0 | 0 | 1.679115 | 0 | 0 | 0
B | 高钾 | 蓝绿 | 风化 | 9 | 73.34773 | 0 | 11.64304 | 3.855167 | 0 | 4.738608 | 2.263503 | 2.569068 | 0 | 0 | 1.582885 | 0 | 0 | 0
B | 高钾 | 蓝绿 | 风化 | 22 | 59.92126 | 0 | 12.27491 | 8.676248 | 4.920709 | 10.5613 | 2.080997 | 0.766265 | 0 | 0 | 0.7983125 | 0 | 0 | 0
B | 高钾 | 蓝绿 | 风化 | 12 | 67.4564 | 0 | 18.47232 | 4.149253 | 0 | 4.857531 | 1.901144 | 2.534625 | 0 | 0 | 0.6287216 | 0 | 0 | 0
B | 高钾 | 蓝绿 | 风化 | 10 | 74.47608 | 0 | 18.10117 | 1.301893 | 0 | 2.89912 | 1.833618 | 1.388122 | 0 | 0 | 0 | 0 | 0 | 0
C | 铅钡 | 浅蓝 | 风化 | 54严重风化点 | 49.30226 | 0 | 0 | 0 | 1.531695 | 7.172525 | 0 | 1.05124 | 37.43932 | 0 | 2.618467 | 0.8844921 | 0 | 0
C | 铅钡 | 浅蓝 | 风化 | 43部位2 | 55.75838 | 0 | 0 | 3.22936 | 1.168979 | 5.975403 | 1.813947 | 1.05635 | 25.55617 | 2.990285 | 2.120143 | 0.3309843 | 0 | 0
A | 铅钡 | 黑 | 风化 | 49 | 62.23694 | 0 | 0 | 1.944277 | 1.521796 | 7.931425 | 3.008268 | 0.4119885 | 16.42219 | 4.707398 | 1.543184 | 0.2725358 | 0 | 0
C | 铅钡 | 浅蓝 | 风化 | 11 | 67.79973 | 0 | 0.3709193 | 1.391269 | 0.6862919 | 3.702821 | 0 | 2.709227 | 11.39025 | 10.5272 | 1.217612 | 0.2046816 | 0 | 0
C | 铅钡 | 0 | 风化 | 58 | 63.89177 | 0 | 0.6255115 | 1.440873 | 0.7953785 | 5.046837 | 0.9182735 | 1.791592 | 18.38702 | 5.748937 | 1.21552 | 0.138288 | 0 | 0
A | 铅钡 | 0 | 风化 | 19 | 63.59095 | 0 | 0 | 1.234442 | 0.6061801 | 5.223333 | 1.449199 | 2.05024 | 20.41814 | 4.097467 | 1.218333 | 0.1117197 | 0 | 0
C | 铅钡 | 浅蓝 | 风化 | 51部位2 | 57.463 | 0 | 0 | 2.711402 | 1.868921 | 4.607088 | 0.5741153 | 0.5495816 | 30.71133 | 0 | 1.51456 | 0 | 0 | 0
C | 铅钡 | 浅蓝 | 风化 | 51部位1 | 56.75324 | 0 | 0 | 1.621243 | 1.314191 | 8.25659 | 1.393752 | 0.8601617 | 20.62478 | 7.359717 | 1.201302 | 0.246492 | 0.3685315 | 0
C | 铅钡 | 紫 | 风化 | 08严重风化点 | 17.51943 | 0 | 0 | 2.380651 | 0 | 2.876765 | 0 | 3.248846 | 27.40855 | 41.54021 | 1.847689 | 0.5520189 | 0 | 2.625841
C | 铅钡 | 浅绿 | 风化 | 41 | 48.25286 | 0 | 1.006436 | 2.546004 | 3.417327 | 5.936056 | 2.376314 | 0.1352152 | 25.63181 | 9.107218 | 1.25406 | 0.336704 | 0 | 0
A | 铅钡 | 黑 | 风化 | 50 | 49.91807 | 0 | 0 | 1.739182 | 0.6248827 | 3.540561 | 0.465309 | 0.854136 | 27.15021 | 14.07346 | 1.131997 | 0.5021936 | 0 | 0
C | 铅钡 | 紫 | 风化 | 26严重风化点 | 13.75617 | 0 | 1.294365 | 2.185783 | 0 | 2.975767 | 0 | 3.624411 | 24.59056 | 46.7967 | 1.436414 | 0.6283553 | 0 | 2.711475
C | 铅钡 | 浅蓝 | 风化 | 52 | 54.0481 | 12.52542 | 0 | 0.9360174 | 0.5530535 | 1.661087 | 0.2452783 | 0.4001755 | 22.13023 | 6.476349 | 0.7710741 | 0.2532117 | 0 | 0
C | 铅钡 | 浅蓝 | 风化 | 54 | 52.78513 | 0 | 0.6634201 | 1.484135 | 1.452242 | 6.705126 | 0 | 0.5353712 | 29.20308 | 5.954066 | 0.6460266 | 0.5713974 | 0 | 0
C | 铅钡 | 紫 | 风化 | 8 | 47.77907 | 0 | 0 | 0.6894869 | 0 | 2.167931 | 0 | 6.723717 | 15.12202 | 26.44812 | 0.5477227 | 0.2405687 | 0 | 0.2813769
A | 铅钡 | 浅蓝 | 风化 | 2 | 67.22282 | 0 | 1.702476 | 0.8514349 | 1.047042 | 7.240465 | 1.750337 | 0.1311606 | 19.53237 | 0 | 0.4254081 | 0.09648553 | 0 | 0
C | 铅钡 | 紫 | 风化 | 26 | 47.21068 | 0 | 0 | 0.674595 | 0 | 1.13882 | 0 | 6.865149 | 15.65706 | 27.46432 | 0.4802053 | 0.2942159 | 0 | 0.2149518
C | 铅钡 | 蓝绿 | 风化 | 56 | 63.77011 | 0 | 0 | 0.5198166 | 0 | 2.760023 | 0 | 0.4705288 | 20.05649 | 12.06568 | 0.3573554 | 0 | 0 | 0
C | 铅钡 | 0 | 风化 | 40 | 46.71048 | 0 | 0 | 1.026516 | 0 | 0.8578529 | 0.2697435 | 0 | 43.62036 | 6.675881 | 0.3181993 | 0.5209619 | 0 | 0
C | 铅钡 | 深绿 | 风化 | 39 | 60.43934 | 0 | 0 | 0.5018796 | 0 | 0.7850961 | 0 | 0.5516372 | 31.23102 | 5.934336 | 0.1717657 | 0.3849279 | 0 | 0
A | 铅钡 | 0 | 风化 | 48 | 70.79457 | 5.19253 | 0.371724 | 0.7351291 | 0.9789976 | 12.3573 | 0.6944245 | 0 | 4.635077 | 3.464099 | 0.09390942 | 0.0909552 | 0.5912858 | 0
C | 铅钡 | 深绿 | 风化 | 38 | 58.2758 | 11.94088 | 0 | 0.2363151 | 0 | 3.101645 | 0.2606477 | 0.3517223 | 19.39474 | 6.184773 | 0.05462932 | 0.1988564 | 0 | 0
C | 铅钡 | 深绿 | 风化 | 34 | 68.9343 | 0 | 0.4214803 | 0.2951045 | 0 | 2.128494 | 0.4598882 | 0.7920498 | 19.93275 | 6.877643 | 0.04212715 | 0.1161654 | 0 | 0
C | 铅钡 | 深绿 | 风化 | 36 | 60.65529 | 16.63858 | 0.1877902 | 0.1113757 | 0 | 1.672573 | 0.249122 | 0.2837867 | 14.17597 | 5.926191 | 0.00690063 | 0.09242393 | 0 | 0
C | 铅钡 | 浅蓝 | 风化 | 43部位1 | 37.24268 | 0 | 0 | 3.088066 | 1.279062 | 4.604835 | 1.158356 | 4.371228 | 39.91956 | 7.809824 | 0 | 0.5263908 | 0 | 0
C | 铅钡 | 蓝绿 | 风化 | 57 | 58.19698 | 0 | 0 | 0.5889554 | 0 | 3.403642 | 0 | 0.7230418 | 22.94848 | 14.1389 | 0 | 0 | 0 | 0

## Sheet1
类型 | 纹饰 | 文物编号 | 颜色 | 表面风化 | 文物采样点 | 二氧化硅(SiO2) | 氧化钠(Na2O) | 氧化钾(K2O) | 氧化钙(CaO) | 氧化镁(MgO) | 氧化铝(Al2O3) | 氧化铁(Fe2O3) | 氧化铜(CuO) | 氧化铅(PbO) | 氧化钡(BaO) | 五氧化二磷(P2O5) | 氧化锶(SrO) | 氧化锡(SnO2) | 二氧化硫(SO2)
铅钡 | C | 54 | 浅蓝 | 风化 | 54严重风化点 | 49.30226 | 0 | 0 | 0 | 1.531695 | 7.172525 | 0 | 1.05124 | 37.43932 | 0 | 2.618467 | 0.8844921 | 0 | 0
铅钡 | C | 43 | 浅蓝 | 风化 | 43部位2 | 55.75838 | 0 | 0 | 3.22936 | 1.168979 | 5.975403 | 1.813947 | 1.05635 | 25.55617 | 2.990285 | 2.120143 | 0.3309843 | 0 | 0
铅钡 | C | 51 | 浅蓝 | 风化 | 51部位2 | 57.463 | 0 | 0 | 2.711402 | 1.868921 | 4.607088 | 0.5741153 | 0.5495816 | 30.71133 | 0 | 1.51456 | 0 | 0 | 0
铅钡 | C |  | 浅蓝 | 风化 | 51部位1 | 56.75324 | 0 | 0 | 1.621243 | 1.314191 | 8.25659 | 1.393752 | 0.8601617 | 20.62478 | 7.359717 | 1.201302 | 0.246492 | 0.3685315 | 0
铅钡 | C | 8 | 紫 | 风化 | 08严重风化点 | 17.51943 | 0 | 0 | 2.380651 | 0 | 2.876765 | 0 | 3.248846 | 27.40855 | 41.54021 | 1.847689 | 0.5520189 | 0 | 2.625841
铅钡 | C | 26 | 紫 | 风化 | 26严重风化点 | 13.75617 | 0 | 1.294365 | 2.185783 | 0 | 2.975767 | 0 | 3.624411 | 24.59056 | 46.7967 | 1.436414 | 0.6283553 | 0 | 2.711475
铅钡 | C |  | 浅蓝 | 风化 | 43部位1 | 37.24268 | 0 | 0 | 3.088066 | 1.279062 | 4.604835 | 1.158356 | 4.371228 | 39.91956 | 7.809824 | 0 | 0.5263908 | 0 | 0